## Compressive Strength
S.No. | Sample Designation | Water | Cement | Water / Cement Ratio | Natural Coarse Aggregate | [5 empty] | Ceramic Coarse Aggregate | [5 empty] | Ceramic Fine Aggregate |  |  | Natural Fine Aggregate |  | Age in Days | Compressive Strength (MPa) | Tensile Strength (MPa) | Flexural Strength (MPa)
|  | kg/m3 | kg/m3 |  | Fineness Modulus | Crushing Strength (%) | Impact Strength (%) | Specific gravity | Density (kg/m) | Natural Coarse Aggregate (kg/m3) | Fineness Modulus | Density (kg/m3) | Absorption Capacity (%) | Specific gravity | Ceramic Coarse Aggregate (kg/m3) | Replacement Percentage of Ceramic Coarse Aggregate (%) | mean particle size (µm) | Natural Fine Aggregate (kg/m3) | Replacement Percentage of Ceramic Fine Aggregate (%) | mean particle size (µm) | Natural Fine Aggregate (kg/m3)
1 | CA0 | 14.76 | 36.9 | 0.4 | 6 | 21.85 | 15.38 | 2.43 | 1463.233 | 64.26 | 0 | 0 | 0 | 0 | 0 | 0 | 0 | 0 | 0 | 88.81 | 45.68 | 14 | 22.91831 | 1.446226 | 2.2
2 | CA0 | 14.76 | 36.9 | 0.4 | 6 | 21.85 | 15.38 | 2.43 | 1463.233 | 64.26 | 0 | 0 | 0 | 0 | 0 | 0 | 0 | 0 | 0 | 88.81 | 45.68 | 14 | 23.30029 | 1.499057
3 | CA0 | 14.76 | 36.9 | 0.4 | 6 | 21.85 | 15.38 | 2.43 | 1463.233 | 64.26 | 0 | 0 | 0 | 0 | 0 | 0 | 0 | 0 | 0 | 88.81 | 45.68 | 14 | 23.55493 | 1.575472 | 2.4
4 | CA0 | 14.76 | 36.9 | 0.4 | 6 | 21.85 | 15.38 | 2.43 | 1463.233 | 64.26 | 0 | 0 | 0 | 0 | 0 | 0 | 0 | 0 | 0 | 88.81 | 45.68 | 14 | 22.91831 | 1.572013
5 | CA0 | 14.76 | 36.9 | 0.4 | 6 | 21.85 | 15.38 | 2.43 | 1463.233 | 64.26 | 0 | 0 | 0 | 0 | 0 | 0 | 0 | 0 | 0 | 88.81 | 45.68 | 14 | 22.91831 | 1.420346 | 2.2
6 | CA0 | 14.76 | 36.9 | 0.4 | 6 | 21.85 | 15.38 | 2.43 | 1463.233 | 64.26 | 0 | 0 | 0 | 0 | 0 | 0 | 0 | 0 | 0 | 88.81 | 45.68 | 14 | 23.55493 | 1.464465
7 | CA0 | 14.76 | 36.9 | 0.4 | 6 | 21.85 | 15.38 | 2.43 | 1463.233 | 64.26 | 0 | 0 | 0 | 0 | 0 | 0 | 0 | 0 | 0 | 88.81 | 45.68 | 28 | 24.82817 | 2.348113 | 2.7
8 | CA0 | 14.76 | 36.9 | 0.4 | 6 | 21.85 | 15.38 | 2.43 | 1463.233 | 64.26 | 0 | 0 | 0 | 0 | 0 | 0 | 0 | 0 | 0 | 88.81 | 45.68 | 28 | 24.82817 | 2.37827 | 11.24167
9 | CA0 | 14.76 | 36.9 | 0.4 | 6 | 21.85 | 15.38 | 2.43 | 1463.233 | 64.26 | 0 | 0 | 0 | 0 | 0 | 0 | 0 | 0 | 0 | 88.81 | 45.68 | 28 | 25.46479 | 2.406572 | 2.4
10 | CA0 | 14.76 | 36.9 | 0.4 | 6 | 21.85 | 15.38 | 2.43 | 1463.233 | 64.26 | 0 | 0 | 0 | 0 | 0 | 0 | 0 | 0 | 0 | 88.81 | 45.68 | 28 | 25.46479 | 2.37739 | 11.49167
11 | CA0 | 14.76 | 36.9 | 0.4 | 6 | 21.85 | 15.38 | 2.43 | 1463.233 | 64.26 | 0 | 0 | 0 | 0 | 0 | 0 | 0 | 0 | 0 | 88.81 | 45.68 | 28 | 25.46479 | 2.295283 | 2.6
12 | CA0 | 14.76 | 36.9 | 0.4 | 6 | 21.85 | 15.38 | 2.43 | 1463.233 | 64.26 | 0 | 0 | 0 | 0 | 0 | 0 | 0 | 0 | 0 | 88.81 | 45.68 | 28 | 25.46479 | 2.327358
13 | CA0 | 14.76 | 36.9 | 0.4 | 6 | 21.85 | 15.38 | 2.43 | 1463.233 | 64.26 | 0 | 0 | 0 | 0 | 0 | 0 | 0 | 0 | 0 | 88.81 | 45.68 | 60 | 25.46479 | 2.358491 | 2.91
14 | CA0 | 14.76 | 36.9 | 0.4 | 6 | 21.85 | 15.38 | 2.43 | 1463.233 | 64.26 | 0 | 0 | 0 | 0 | 0 | 0 | 0 | 0 | 0 | 88.81 | 45.68 | 60 | 25.46479 | 2.358491 | 19.99167
15 | CA0 | 14.76 | 36.9 | 0.4 | 6 | 21.85 | 15.38 | 2.43 | 1463.233 | 64.26 | 0 | 0 | 0 | 0 | 0 | 0 | 0 | 0 | 0 | 88.81 | 45.68 | 60 | 26.73803 | 2.358491 | 2.91
16 | CA0 | 14.76 | 36.9 | 0.4 | 6 | 21.85 | 15.38 | 2.43 | 1463.233 | 64.26 | 0 | 0 | 0 | 0 | 0 | 0 | 0 | 0 | 0 | 88.81 | 45.68 | 60 | 26.10141 | 3.144654 | 20.24167
17 | CA0 | 14.76 | 36.9 | 0.4 | 6 | 21.85 | 15.38 | 2.43 | 1463.233 | 64.26 | 0 | 0 | 0 | 0 | 0 | 0 | 0 | 0 | 0 | 88.81 | 45.68 | 60 | 25.46479 | 2.704403 | 3.05
18 | CA0 | 14.76 | 36.9 | 0.4 | 6 | 21.85 | 15.38 | 2.43 | 1463.233 | 64.26 | 0 | 0 | 0 | 0 | 0 | 0 | 0 | 0 | 0 | 88.81 | 45.68 | 60 | 25.46479 | 2.830189
19 | CA10 | 16.605 | 36.9 | 0.45 | 6 | 21.85 | 15.38 | 2.43 | 1463.233 | 57.83 | 5.5 | 1114.147 | 14.23 | 1.92 | 6.42 | 10 | 0 | 0 | 0 | 88.81 | 45.68 | 14 | 15.27888 | 1.364465 | 2
20 | CA10 | 16.605 | 36.9 | 0.45 | 6 | 21.85 | 15.38 | 2.43 | 1463.233 | 57.83 | 5.5 | 1114.147 | 14.23 | 1.92 | 6.42 | 10 | 0 | 0 | 0 | 88.81 | 45.68 | 14 | 15.9155 | 0.7954717 | 3.116667
21 | CA10 | 16.605 | 36.9 | 0.45 | 6 | 21.85 | 15.38 | 2.43 | 1463.233 | 57.83 | 5.5 | 1114.147 | 14.23 | 1.92 | 6.42 | 10 | 0 | 0 | 0 | 88.81 | 45.68 | 14 | 16.55212 | 3.137736 | 2.1
22 | CA10 | 16.605 | 36.9 | 0.45 | 6 | 21.85 | 15.38 | 2.43 | 1463.233 | 57.83 | 5.5 | 1114.147 | 14.23 | 1.92 | 6.42 | 10 | 0 | 0 | 0 | 88.81 | 45.68 | 14 | 16.55212 | 2.162264 | 3.366667
23 | CA10 | 16.605 | 36.9 | 0.45 | 6 | 21.85 | 15.38 | 2.43 | 1463.233 | 57.83 | 5.5 | 1114.147 | 14.23 | 1.92 | 6.42 | 10 | 0 | 0 | 0 | 88.81 | 45.68 | 14 | 17.18874 | 1.56195 | 2
24 | CA10 | 16.605 | 36.9 | 0.45 | 6 | 21.85 | 15.38 | 2.43 | 1463.233 | 57.83 | 5.5 | 1114.147 | 14.23 | 1.92 | 6.42 | 10 | 0 | 0 | 0 | 88.81 | 45.68 | 14 | 17.67511 | 3.023208
25 | CA10 | 16.605 | 36.9 | 0.45 | 6 | 21.85 | 15.38 | 2.43 | 1463.233 | 57.83 | 5.5 | 1114.147 | 14.23 | 1.92 | 6.42 | 10 | 0 | 0 | 0 | 88.81 | 45.68 | 28 | 23 | 3.142195 | 2.3
26 | CA10 | 16.605 | 36.9 | 0.45 | 6 | 21.85 | 15.38 | 2.43 | 1463.233 | 57.83 | 5.5 | 1114.147 | 14.23 | 1.92 | 6.42 | 10 | 0 | 0 | 0 | 88.81 | 45.68 | 28 | 23 | 2.312302 | 11.86667
27 | CA10 | 16.605 | 36.9 | 0.45 | 6 | 21.85 | 15.38 | 2.43 | 1463.233 | 57.83 | 5.5 | 1114.147 | 14.23 | 1.92 | 6.42 | 10 | 0 | 0 | 0 | 88.81 | 45.68 | 28 | 23.5 | 2.528006 | 2.4
28 | CA10 | 16.605 | 36.9 | 0.45 | 6 | 21.85 | 15.38 | 2.43 | 1463.233 | 57.83 | 5.5 | 1114.147 | 14.23 | 1.92 | 6.42 | 10 | 0 | 0 | 0 | 88.81 | 45.68 | 28 | 23 | 2.968748 | 12.11667
29 | CA10 | 16.605 | 36.9 | 0.45 | 6 | 21.85 | 15.38 | 2.43 | 1463.233 | 57.83 | 5.5 | 1114.147 | 14.23 | 1.92 | 6.42 | 10 | 0 | 0 | 0 | 88.81 | 45.68 | 28 | 22.5 | 3.04884 | 2.33
30 | CA10 | 16.605 | 36.9 | 0.45 | 6 | 21.85 | 15.38 | 2.43 | 1463.233 | 57.83 | 5.5 | 1114.147 | 14.23 | 1.92 | 6.42 | 10 | 0 | 0 | 0 | 88.81 | 45.68 | 28 | 23 | 3.066528
31 | CA10 | 16.605 | 36.9 | 0.45 | 6 | 21.85 | 15.38 | 2.43 | 1463.233 | 57.83 | 5.5 | 1114.147 | 14.23 | 1.92 | 6.42 | 10 | 0 | 0 | 0 | 88.81 | 45.68 | 60 | 24 | 3.144654 | 2.33
32 | CA10 | 16.605 | 36.9 | 0.45 | 6 | 21.85 | 15.38 | 2.43 | 1463.233 | 57.83 | 5.5 | 1114.147 | 14.23 | 1.92 | 6.42 | 10 | 0 | 0 | 0 | 88.81 | 45.68 | 60 | 26 | 3.301887 | 20.61667
33 | CA10 | 16.605 | 36.9 | 0.45 | 6 | 21.85 | 15.38 | 2.43 | 1463.233 | 57.83 | 5.5 | 1114.147 | 14.23 | 1.92 | 6.42 | 10 | 0 | 0 | 0 | 88.81 | 45.68 | 60 | 26 | 3.333333 | 2.4
34 | CA10 | 16.605 | 36.9 | 0.45 | 6 | 21.85 | 15.38 | 2.43 | 1463.233 | 57.83 | 5.5 | 1114.147 | 14.23 | 1.92 | 6.42 | 10 | 0 | 0 | 0 | 88.81 | 45.68 | 60 | 27 | 3.773585 | 20.86667
35 | CA10 | 16.605 | 36.9 | 0.45 | 6 | 21.85 | 15.38 | 2.43 | 1463.233 | 57.83 | 5.5 | 1114.147 | 14.23 | 1.92 | 6.42 | 10 | 0 | 0 | 0 | 88.81 | 45.68 | 60 | 26.5 | 3.144654 | 2.47
36 | CA10 | 16.605 | 36.9 | 0.45 | 6 | 21.85 | 15.38 | 2.43 | 1463.233 | 57.83 | 5.5 | 1114.147 | 14.23 | 1.92 | 6.42 | 10 | 0 | 0 | 0 | 88.81 | 45.68 | 60 | 26 | 3.176101
37 | CA20 | 15.498 | 36.9 | 0.42 | 6 | 21.85 | 15.38 | 2.43 | 1463.233 | 51.41 | 5.5 | 1114.147 | 14.23 | 1.92 | 12.85 | 20 | 0 | 0 | 0 | 88.81 | 45.68 | 14 | 16.4034 | 2.601057 | 2.06
38 | CA20 | 15.498 | 36.9 | 0.42 | 6 | 21.85 | 15.38 | 2.43 | 1463.233 | 51.41 | 5.5 | 1114.147 | 14.23 | 1.92 | 12.85 | 20 | 0 | 0 | 0 | 88.81 | 45.68 | 14 | 18.46121 | 3.287956 | 3.741667
39 | CA20 | 15.498 | 36.9 | 0.42 | 6 | 21.85 | 15.38 | 2.43 | 1463.233 | 51.41 | 5.5 | 1114.147 | 14.23 | 1.92 | 12.85 | 20 | 0 | 0 | 0 | 88.81 | 45.68 | 14 | 21.93779 | 3.148931 | 2.21
40 | CA20 | 15.498 | 36.9 | 0.42 | 6 | 21.85 | 15.38 | 2.43 | 1463.233 | 51.41 | 5.5 | 1114.147 | 14.23 | 1.92 | 12.85 | 20 | 0 | 0 | 0 | 88.81 | 45.68 | 14 | 13.61233 | 1.041066 | 3.991667
41 | CA20 | 15.498 | 36.9 | 0.42 | 6 | 21.85 | 15.38 | 2.43 | 1463.233 | 51.41 | 5.5 | 1114.147 | 14.23 | 1.92 | 12.85 | 20 | 0 | 0 | 0 | 88.81 | 45.68 | 14 | 17.26819 | 1.538745 | 1.97
42 | CA20 | 15.498 | 36.9 | 0.42 | 6 | 21.85 | 15.38 | 2.43 | 1463.233 | 51.41 | 5.5 | 1114.147 | 14.23 | 1.92 | 12.85 | 20 | 0 | 0 | 0 | 88.81 | 45.68 | 14 | 14.61997 | 2.642494
43 | CA20 | 15.498 | 36.9 | 0.42 | 6 | 21.85 | 15.38 | 2.43 | 1463.233 | 51.41 | 5.5 | 1114.147 | 14.23 | 1.92 | 12.85 | 20 | 0 | 0 | 0 | 88.81 | 45.68 | 28 | 24.19155 | 3.04884 | 2.18
44 | CA20 | 15.498 | 36.9 | 0.42 | 6 | 21.85 | 15.38 | 2.43 | 1463.233 | 51.41 | 5.5 | 1114.147 | 14.23 | 1.92 | 12.85 | 20 | 0 | 0 | 0 | 88.81 | 45.68 | 28 | 21.64507 | 3.066528 | 12.49167
45 | CA20 | 15.498 | 36.9 | 0.42 | 6 | 21.85 | 15.38 | 2.43 | 1463.233 | 51.41 | 5.5 | 1114.147 | 14.23 | 1.92 | 12.85 | 20 | 0 | 0 | 0 | 88.81 | 45.68 | 28 | 25.46479 | 2.406642 | 2.33
46 | CA20 | 15.498 | 36.9 | 0.42 | 6 | 21.85 | 15.38 | 2.43 | 1463.233 | 51.41 | 5.5 | 1114.147 | 14.23 | 1.92 | 12.85 | 20 | 0 | 0 | 0 | 88.81 | 45.68 | 28 | 25.46479 | 2.465604 | 12.74167
47 | CA20 | 15.498 | 36.9 | 0.42 | 6 | 21.85 | 15.38 | 2.43 | 1463.233 | 51.41 | 5.5 | 1114.147 | 14.23 | 1.92 | 12.85 | 20 | 0 | 0 | 0 | 88.81 | 45.68 | 28 | 25.46479 | 3.778491 | 2.33
48 | CA20 | 15.498 | 36.9 | 0.42 | 6 | 21.85 | 15.38 | 2.43 | 1463.233 | 51.41 | 5.5 | 1114.147 | 14.23 | 1.92 | 12.85 | 20 | 0 | 0 | 0 | 88.81 | 45.68 | 28 | 24.82817 | 3.564748
49 | CA20 | 15.498 | 36.9 | 0.42 | 6 | 21.85 | 15.38 | 2.43 | 1463.233 | 51.41 | 5.5 | 1114.147 | 14.23 | 1.92 | 12.85 | 20 | 0 | 0 | 0 | 88.81 | 45.68 | 60 | 25.84676 | 3.560692 | 2.4
50 | CA20 | 15.498 | 36.9 | 0.42 | 6 | 21.85 | 15.38 | 2.43 | 1463.233 | 51.41 | 5.5 | 1114.147 | 14.23 | 1.92 | 12.85 | 20 | 0 | 0 | 0 | 88.81 | 45.68 | 60 | 22.02705 | 3.427673 | 21.24167
51 | CA20 | 15.498 | 36.9 | 0.42 | 6 | 21.85 | 15.38 | 2.43 | 1463.233 | 51.41 | 5.5 | 1114.147 | 14.23 | 1.92 | 12.85 | 20 | 0 | 0 | 0 | 88.81 | 45.68 | 60 | 28.01127 | 3.341195 | 2.47
52 | CA20 | 15.498 | 36.9 | 0.42 | 6 | 21.85 | 15.38 | 2.43 | 1463.233 | 51.41 | 5.5 | 1114.147 | 14.23 | 1.92 | 12.85 | 20 | 0 | 0 | 0 | 88.81 | 45.68 | 60 | 31.57634 | 3.459119 | 21.49167
53 | CA20 | 15.498 | 36.9 | 0.42 | 6 | 21.85 | 15.38 | 2.43 | 1463.233 | 51.41 | 5.5 | 1114.147 | 14.23 | 1.92 | 12.85 | 20 | 0 | 0 | 0 | 88.81 | 45.68 | 60 | 25.46479 | 3.332075 | 2.47
54 | CA20 | 15.498 | 36.9 | 0.42 | 6 | 21.85 | 15.38 | 2.43 | 1463.233 | 51.41 | 5.5 | 1114.147 | 14.23 | 1.92 | 12.85 | 20 | 0 | 0 | 0 | 88.81 | 45.68 | 60 | 26.22874 | 3.490566
55 | CA30 | 16.236 | 36.9 | 0.44 | 6 | 21.85 | 15.38 | 2.43 | 1463.233 | 44.98 | 5.5 | 1114.147 | 14.23 | 1.92 | 19.27 | 30 | 0 | 0 | 0 | 88.81 | 45.68 | 14 | 14.50475 | 2.029245 | 2.58
56 | CA30 | 16.236 | 36.9 | 0.44 | 6 | 21.85 | 15.38 | 2.43 | 1463.233 | 44.98 | 5.5 | 1114.147 | 14.23 | 1.92 | 19.27 | 30 | 0 | 0 | 0 | 88.81 | 45.68 | 14 | 3.198378 | 2.085535 | 4.366667
57 | CA30 | 16.236 | 36.9 | 0.44 | 6 | 21.85 | 15.38 | 2.43 | 1463.233 | 44.98 | 5.5 | 1114.147 | 14.23 | 1.92 | 19.27 | 30 | 0 | 0 | 0 | 88.81 | 45.68 | 14 | 28.5855 | 2.266038 | 2.72
58 | CA30 | 16.236 | 36.9 | 0.44 | 6 | 21.85 | 15.38 | 2.43 | 1463.233 | 44.98 | 5.5 | 1114.147 | 14.23 | 1.92 | 19.27 | 30 | 0 | 0 | 0 | 88.81 | 45.68 | 14 | 15.05988 | 2.297484 | 4.616667
59 | CA30 | 16.236 | 36.9 | 0.44 | 6 | 21.85 | 15.38 | 2.43 | 1463.233 | 44.98 | 5.5 | 1114.147 | 14.23 | 1.92 | 19.27 | 30 | 0 | 0 | 0 | 88.81 | 45.68 | 14 | 17.53633 | 2.328931 | 2.28
60 | CA30 | 16.236 | 36.9 | 0.44 | 6 | 21.85 | 15.38 | 2.43 | 1463.233 | 44.98 | 5.5 | 1114.147 | 14.23 | 1.92 | 19.27 | 30 | 0 | 0 | 0 | 88.81 | 45.68 | 14 | 10.834 | 2.085535
61 | CA30 | 16.236 | 36.9 | 0.44 | 6 | 21.85 | 15.38 | 2.43 | 1463.233 | 44.98 | 5.5 | 1114.147 | 14.23 | 1.92 | 19.27 | 30 | 0 | 0 | 0 | 88.81 | 45.68 | 28 | 23.17296 | 3.428648 | 2.62
62 | CA30 | 16.236 | 36.9 | 0.44 | 6 | 21.85 | 15.38 | 2.43 | 1463.233 | 44.98 | 5.5 | 1114.147 | 14.23 | 1.92 | 19.27 | 30 | 0 | 0 | 0 | 88.81 | 45.68 | 28 | 23.80958 | 2.995283 | 13.11667
63 | CA30 | 16.236 | 36.9 | 0.44 | 6 | 21.85 | 15.38 | 2.43 | 1463.233 | 44.98 | 5.5 | 1114.147 | 14.23 | 1.92 | 19.27 | 30 | 0 | 0 | 0 | 88.81 | 45.68 | 28 | 23.68226 | 2.023387 | 2.76
64 | CA30 | 16.236 | 36.9 | 0.44 | 6 | 21.85 | 15.38 | 2.43 | 1463.233 | 44.98 | 5.5 | 1114.147 | 14.23 | 1.92 | 19.27 | 30 | 0 | 0 | 0 | 88.81 | 45.68 | 28 | 24.06423 | 3.72 | 13.36667
65 | CA30 | 16.236 | 36.9 | 0.44 | 6 | 21.85 | 15.38 | 2.43 | 1463.233 | 44.98 | 5.5 | 1114.147 | 14.23 | 1.92 | 19.27 | 30 | 0 | 0 | 0 | 88.81 | 45.68 | 28 | 23.17296 | 3.176572 | 2.83
66 | CA30 | 16.236 | 36.9 | 0.44 | 6 | 21.85 | 15.38 | 2.43 | 1463.233 | 44.98 | 5.5 | 1114.147 | 14.23 | 1.92 | 19.27 | 30 | 0 | 0 | 0 | 88.81 | 45.68 | 28 | 23.30029 | 1.981623
67 | CA30 | 16.236 | 36.9 | 0.44 | 6 | 21.85 | 15.38 | 2.43 | 1463.233 | 44.98 | 5.5 | 1114.147 | 14.23 | 1.92 | 19.27 | 30 | 0 | 0 | 0 | 88.81 | 45.68 | 60 | 25.46479 | 3.459119 | 2.9
68 | CA30 | 16.236 | 36.9 | 0.44 | 6 | 21.85 | 15.38 | 2.43 | 1463.233 | 44.98 | 5.5 | 1114.147 | 14.23 | 1.92 | 19.27 | 30 | 0 | 0 | 0 | 88.81 | 45.68 | 60 | 28.39324 | 3.301887 | 21.86667
69 | CA30 | 16.236 | 36.9 | 0.44 | 6 | 21.85 | 15.38 | 2.43 | 1463.233 | 44.98 | 5.5 | 1114.147 | 14.23 | 1.92 | 19.27 | 30 | 0 | 0 | 0 | 88.81 | 45.68 | 60 | 33.9955 | 3.355975 | 3.05
70 | CA30 | 16.236 | 36.9 | 0.44 | 6 | 21.85 | 15.38 | 2.43 | 1463.233 | 44.98 | 5.5 | 1114.147 | 14.23 | 1.92 | 19.27 | 30 | 0 | 0 | 0 | 88.81 | 45.68 | 60 | 34.63212 | 3.333333 | 22.11667
71 | CA30 | 16.236 | 36.9 | 0.44 | 6 | 21.85 | 15.38 | 2.43 | 1463.233 | 44.98 | 5.5 | 1114.147 | 14.23 | 1.92 | 19.27 | 30 | 0 | 0 | 0 | 88.81 | 45.68 | 60 | 28.26592 | 3.372956 | 3.49
72 | CA30 | 16.236 | 36.9 | 0.44 | 6 | 21.85 | 15.38 | 2.43 | 1463.233 | 44.98 | 5.5 | 1114.147 | 14.23 | 1.92 | 19.27 | 30 | 0 | 0 | 0 | 88.81 | 45.68 | 60 | 28.39324 | 3.333333
73 | CA40 | 16.236 | 36.9 | 0.44 | 6 | 21.85 | 15.38 | 2.43 | 1463.233 | 38.55 | 5.5 | 1114.147 | 14.23 | 1.92 | 25.7 | 40 | 0 | 0 | 0 | 88.81 | 45.68 | 14 | 21.44632 | 2.897013 | 1.54
74 | CA40 | 16.236 | 36.9 | 0.44 | 6 | 21.85 | 15.38 | 2.43 | 1463.233 | 38.55 | 5.5 | 1114.147 | 14.23 | 1.92 | 25.7 | 40 | 0 | 0 | 0 | 88.81 | 45.68 | 14 | 13.85234 | 2.919613 | 4.991667
75 | CA40 | 16.236 | 36.9 | 0.44 | 6 | 21.85 | 15.38 | 2.43 | 1463.233 | 38.55 | 5.5 | 1114.147 | 14.23 | 1.92 | 25.7 | 40 | 0 | 0 | 0 | 88.81 | 45.68 | 14 | 20.4057 | 2.744201 | 1.91
76 | CA40 | 16.236 | 36.9 | 0.44 | 6 | 21.85 | 15.38 | 2.43 | 1463.233 | 38.55 | 5.5 | 1114.147 | 14.23 | 1.92 | 25.7 | 40 | 0 | 0 | 0 | 88.81 | 45.68 | 14 | 25.08499 | 1.940349 | 5.241667
77 | CA40 | 16.236 | 36.9 | 0.44 | 6 | 21.85 | 15.38 | 2.43 | 1463.233 | 38.55 | 5.5 | 1114.147 | 14.23 | 1.92 | 25.7 | 40 | 0 | 0 | 0 | 88.81 | 45.68 | 14 | 12.38349 | 2.248428 | 2.16
78 | CA40 | 16.236 | 36.9 | 0.44 | 6 | 21.85 | 15.38 | 2.43 | 1463.233 | 38.55 | 5.5 | 1114.147 | 14.23 | 1.92 | 25.7 | 40 | 0 | 0 | 0 | 88.81 | 45.68 | 14 | 11.76066 | 1.584119
79 | CA40 | 16.236 | 36.9 | 0.44 | 6 | 21.85 | 15.38 | 2.43 | 1463.233 | 38.55 | 5.5 | 1114.147 | 14.23 | 1.92 | 25.7 | 40 | 0 | 0 | 0 | 88.81 | 45.68 | 28 | 24.19155 | 3.181509 | 2.18
80 | CA40 | 16.236 | 36.9 | 0.44 | 6 | 21.85 | 15.38 | 2.43 | 1463.233 | 38.55 | 5.5 | 1114.147 | 14.23 | 1.92 | 25.7 | 40 | 0 | 0 | 0 | 88.81 | 45.68 | 28 | 21.64507 | 1.84072 | 13.74167
81 | CA40 | 16.236 | 36.9 | 0.44 | 6 | 21.85 | 15.38 | 2.43 | 1463.233 | 38.55 | 5.5 | 1114.147 | 14.23 | 1.92 | 25.7 | 40 | 0 | 0 | 0 | 88.81 | 45.68 | 28 | 24.19155 | 3.418208 | 2.25
82 | CA40 | 16.236 | 36.9 | 0.44 | 6 | 21.85 | 15.38 | 2.43 | 1463.233 | 38.55 | 5.5 | 1114.147 | 14.23 | 1.92 | 25.7 | 40 | 0 | 0 | 0 | 88.81 | 45.68 | 28 | 24.19155 | 2.279063 | 13.99167
83 | CA40 | 16.236 | 36.9 | 0.44 | 6 | 21.85 | 15.38 | 2.43 | 1463.233 | 38.55 | 5.5 | 1114.147 | 14.23 | 1.92 | 25.7 | 40 | 0 | 0 | 0 | 88.81 | 45.68 | 28 | 24.82817 | 3.558899 | 2.33
84 | CA40 | 16.236 | 36.9 | 0.44 | 6 | 21.85 | 15.38 | 2.43 | 1463.233 | 38.55 | 5.5 | 1114.147 | 14.23 | 1.92 | 25.7 | 40 | 0 | 0 | 0 | 88.81 | 45.68 | 28 | 24.82817 | 3.035623
85 | CA40 | 16.236 | 36.9 | 0.44 | 6 | 21.85 | 15.38 | 2.43 | 1463.233 | 38.55 | 5.5 | 1114.147 | 14.23 | 1.92 | 25.7 | 40 | 0 | 0 | 0 | 88.81 | 45.68 | 60 | 28.64789 | 3.008176 | 2.91
86 | CA40 | 16.236 | 36.9 | 0.44 | 6 | 21.85 | 15.38 | 2.43 | 1463.233 | 38.55 | 5.5 | 1114.147 | 14.23 | 1.92 | 25.7 | 40 | 0 | 0 | 0 | 88.81 | 45.68 | 60 | 28.64789 | 3.098428 | 22.49167
87 | CA40 | 16.236 | 36.9 | 0.44 | 6 | 21.85 | 15.38 | 2.43 | 1463.233 | 38.55 | 5.5 | 1114.147 | 14.23 | 1.92 | 25.7 | 40 | 0 | 0 | 0 | 88.81 | 45.68 | 60 | 28.64789 | 3.057547 | 2.47
88 | CA40 | 16.236 | 36.9 | 0.44 | 6 | 21.85 | 15.38 | 2.43 | 1463.233 | 38.55 | 5.5 | 1114.147 | 14.23 | 1.92 | 25.7 | 40 | 0 | 0 | 0 | 88.81 | 45.68 | 60 | 28.64789 | 3.018868 | 22.74167
89 | CA40 | 16.236 | 36.9 | 0.44 | 6 | 21.85 | 15.38 | 2.43 | 1463.233 | 38.55 | 5.5 | 1114.147 | 14.23 | 1.92 | 25.7 | 40 | 0 | 0 | 0 | 88.81 | 45.68 | 60 | 25.46479 | 2.985849 | 2.62
90 | CA40 | 16.236 | 36.9 | 0.44 | 6 | 21.85 | 15.38 | 2.43 | 1463.233 | 38.55 | 5.5 | 1114.147 | 14.23 | 1.92 | 25.7 | 40 | 0 | 0 | 0 | 88.81 | 45.68 | 60 | 25.46479 | 3.081761
91 | CA50 | 15.867 | 36.9 | 0.43 | 6 | 21.85 | 15.38 | 2.43 | 1463.233 | 32.13 | 5.5 | 1114.147 | 14.23 | 1.92 | 32.13 | 50 | 0 | 0 | 0 | 88.81 | 45.68 | 14 | 15.33757 | 2.055 | 1.66
92 | CA50 | 15.867 | 36.9 | 0.43 | 6 | 21.85 | 15.38 | 2.43 | 1463.233 | 32.13 | 5.5 | 1114.147 | 14.23 | 1.92 | 32.13 | 50 | 0 | 0 | 0 | 88.81 | 45.68 | 14 | 12.77785 | 1.673585 | 5.616667
93 | CA50 | 15.867 | 36.9 | 0.43 | 6 | 21.85 | 15.38 | 2.43 | 1463.233 | 32.13 | 5.5 | 1114.147 | 14.23 | 1.92 | 32.13 | 50 | 0 | 0 | 0 | 88.81 | 45.68 | 14 | 19.51685 | 2.291123 | 1.53
94 | CA50 | 15.867 | 36.9 | 0.43 | 6 | 21.85 | 15.38 | 2.43 | 1463.233 | 32.13 | 5.5 | 1114.147 | 14.23 | 1.92 | 32.13 | 50 | 0 | 0 | 0 | 88.81 | 45.68 | 14 | 10.83626 | 2.064579 | 5.866667
95 | CA50 | 15.867 | 36.9 | 0.43 | 6 | 21.85 | 15.38 | 2.43 | 1463.233 | 32.13 | 5.5 | 1114.147 | 14.23 | 1.92 | 32.13 | 50 | 0 | 0 | 0 | 88.81 | 45.68 | 14 | 18.91958 | 2.358714 | 1.8
96 | CA50 | 15.867 | 36.9 | 0.43 | 6 | 21.85 | 15.38 | 2.43 | 1463.233 | 32.13 | 5.5 | 1114.147 | 14.23 | 1.92 | 32.13 | 50 | 0 | 0 | 0 | 88.81 | 45.68 | 14 | 18.6266 | 2.043579
97 | CA50 | 15.867 | 36.9 | 0.43 | 6 | 21.85 | 15.38 | 2.43 | 1463.233 | 32.13 | 5.5 | 1114.147 | 14.23 | 1.92 | 32.13 | 50 | 0 | 0 | 0 | 88.81 | 45.68 | 28 | 20.37183 | 2.958431 | 1.89
98 | CA50 | 15.867 | 36.9 | 0.43 | 6 | 21.85 | 15.38 | 2.43 | 1463.233 | 32.13 | 5.5 | 1114.147 | 14.23 | 1.92 | 32.13 | 50 | 0 | 0 | 0 | 88.81 | 45.68 | 28 | 21.64507 | 2.83117 | 14.36667
99 | CA50 | 15.867 | 36.9 | 0.43 | 6 | 21.85 | 15.38 | 2.43 | 1463.233 | 32.13 | 5.5 | 1114.147 | 14.23 | 1.92 | 32.13 | 50 | 0 | 0 | 0 | 88.81 | 45.68 | 28 | 21.39043 | 2.708824 | 1.89
100 | CA50 | 15.867 | 36.9 | 0.43 | 6 | 21.85 | 15.38 | 2.43 | 1463.233 | 32.13 | 5.5 | 1114.147 | 14.23 | 1.92 | 32.13 | 50 | 0 | 0 | 0 | 88.81 | 45.68 | 28 | 20.37183 | 1.890723 | 14.61667
101 | CA50 | 15.867 | 36.9 | 0.43 | 6 | 21.85 | 15.38 | 2.43 | 1463.233 | 32.13 | 5.5 | 1114.147 | 14.23 | 1.92 | 32.13 | 50 | 0 | 0 | 0 | 88.81 | 45.68 | 28 | 21.00845 | 2.967767 | 1.89
102 | CA50 | 15.867 | 36.9 | 0.43 | 6 | 21.85 | 15.38 | 2.43 | 1463.233 | 32.13 | 5.5 | 1114.147 | 14.23 | 1.92 | 32.13 | 50 | 0 | 0 | 0 | 88.81 | 45.68 | 28 | 21.00845 | 2.655758
103 | CA50 | 15.867 | 36.9 | 0.43 | 6 | 21.85 | 15.38 | 2.43 | 1463.233 | 32.13 | 5.5 | 1114.147 | 14.23 | 1.92 | 32.13 | 50 | 0 | 0 | 0 | 88.81 | 45.68 | 60 | 24.19155 | 2.987421 | 2.03
104 | CA50 | 15.867 | 36.9 | 0.43 | 6 | 21.85 | 15.38 | 2.43 | 1463.233 | 32.13 | 5.5 | 1114.147 | 14.23 | 1.92 | 32.13 | 50 | 0 | 0 | 0 | 88.81 | 45.68 | 60 | 24.19155 | 3.148428 | 23.11667
105 | CA50 | 15.867 | 36.9 | 0.43 | 6 | 21.85 | 15.38 | 2.43 | 1463.233 | 32.13 | 5.5 | 1114.147 | 14.23 | 1.92 | 32.13 | 50 | 0 | 0 | 0 | 88.81 | 45.68 | 60 | 25.46479 | 3.089308 | 2.18
106 | CA50 | 15.867 | 36.9 | 0.43 | 6 | 21.85 | 15.38 | 2.43 | 1463.233 | 32.13 | 5.5 | 1114.147 | 14.23 | 1.92 | 32.13 | 50 | 0 | 0 | 0 | 88.81 | 45.68 | 60 | 25.46479 | 3.05 | 23.36667
107 | CA50 | 15.867 | 36.9 | 0.43 | 6 | 21.85 | 15.38 | 2.43 | 1463.233 | 32.13 | 5.5 | 1114.147 | 14.23 | 1.92 | 32.13 | 50 | 0 | 0 | 0 | 88.81 | 45.68 | 60 | 24.82817 | 3.144654 | 2.18
108 | CA50 | 15.867 | 36.9 | 0.43 | 6 | 21.85 | 15.38 | 2.43 | 1463.233 | 32.13 | 5.5 | 1114.147 | 14.23 | 1.92 | 32.13 | 50 | 0 | 0 | 0 | 88.81 | 45.68 | 60 | 24.19155 | 3.077358
109 | CA11 | 14.76 | 36.9 | 0.4 | 6 | 21.85 | 15.38 | 2.43 | 1463.233 | 57.83 | 5.5 | 1114.147 | 14.23 | 1.92 | 6.42 | 10 | 56.84 | 4.56 | 10 | 88.81 | 41.12 | 14 | 17.82536 | 2.250629 | 2.4
110 | CA11 | 14.76 | 36.9 | 0.4 | 6 | 21.85 | 15.38 | 2.43 | 1463.233 | 57.83 | 5.5 | 1114.147 | 14.23 | 1.92 | 6.42 | 10 | 56.84 | 4.56 | 10 | 88.81 | 41.12 | 14 | 16.55212 | 2.358491 | 6.241667
111 | CA11 | 14.76 | 36.9 | 0.4 | 6 | 21.85 | 15.38 | 2.43 | 1463.233 | 57.83 | 5.5 | 1114.147 | 14.23 | 1.92 | 6.42 | 10 | 56.84 | 4.56 | 10 | 88.81 | 41.12 | 14 | 17.18874 | 2.358491 | 2.5
112 | CA11 | 14.76 | 36.9 | 0.4 | 6 | 21.85 | 15.38 | 2.43 | 1463.233 | 57.83 | 5.5 | 1114.147 | 14.23 | 1.92 | 6.42 | 10 | 56.84 | 4.56 | 10 | 88.81 | 41.12 | 14 | 17.69803 | 2.295597 | 6.491667
113 | CA11 | 14.76 | 36.9 | 0.4 | 6 | 21.85 | 15.38 | 2.43 | 1463.233 | 57.83 | 5.5 | 1114.147 | 14.23 | 1.92 | 6.42 | 10 | 56.84 | 4.56 | 10 | 88.81 | 41.12 | 14 | 17.18874 | 2.201258 | 2.5
114 | CA11 | 14.76 | 36.9 | 0.4 | 6 | 21.85 | 15.38 | 2.43 | 1463.233 | 57.83 | 5.5 | 1114.147 | 14.23 | 1.92 | 6.42 | 10 | 56.84 | 4.56 | 10 | 88.81 | 41.12 | 14 | 17.06141 | 2.309748 | 14.115
115 | CA11 | 14.76 | 36.9 | 0.4 | 6 | 21.85 | 15.38 | 2.43 | 1463.233 | 57.83 | 5.5 | 1114.147 | 14.23 | 1.92 | 6.42 | 10 | 56.84 | 4.56 | 10 | 88.81 | 41.12 | 28 | 19.09859 | 2.857704 | 2.91
116 | CA11 | 14.76 | 36.9 | 0.4 | 6 | 21.85 | 15.38 | 2.43 | 1463.233 | 57.83 | 5.5 | 1114.147 | 14.23 | 1.92 | 6.42 | 10 | 56.84 | 4.56 | 10 | 88.81 | 41.12 | 28 | 22.91831 | 3.018868 | 14.99167
117 | CA11 | 14.76 | 36.9 | 0.4 | 6 | 21.85 | 15.38 | 2.43 | 1463.233 | 57.83 | 5.5 | 1114.147 | 14.23 | 1.92 | 6.42 | 10 | 56.84 | 4.56 | 10 | 88.81 | 41.12 | 28 | 25.46479 | 2.767296 | 2.83
118 | CA11 | 14.76 | 36.9 | 0.4 | 6 | 21.85 | 15.38 | 2.43 | 1463.233 | 57.83 | 5.5 | 1114.147 | 14.23 | 1.92 | 6.42 | 10 | 56.84 | 4.56 | 10 | 88.81 | 41.12 | 28 | 25.46479 | 2.830189 | 15.24167
119 | CA11 | 14.76 | 36.9 | 0.4 | 6 | 21.85 | 15.38 | 2.43 | 1463.233 | 57.83 | 5.5 | 1114.147 | 14.23 | 1.92 | 6.42 | 10 | 56.84 | 4.56 | 10 | 88.81 | 41.12 | 28 | 20.37183 | 2.735849 | 2.76
120 | CA11 | 14.76 | 36.9 | 0.4 | 6 | 21.85 | 15.38 | 2.43 | 1463.233 | 57.83 | 5.5 | 1114.147 | 14.23 | 1.92 | 6.42 | 10 | 56.84 | 4.56 | 10 | 88.81 | 41.12 | 28 | 25.46479 | 2.893082
121 | CA11 | 14.76 | 36.9 | 0.4 | 6 | 21.85 | 15.38 | 2.43 | 1463.233 | 57.83 | 5.5 | 1114.147 | 14.23 | 1.92 | 6.42 | 10 | 56.84 | 4.56 | 10 | 88.81 | 41.12 | 60 | 25.46479 | 3.081761 | 3.05
122 | CA11 | 14.76 | 36.9 | 0.4 | 6 | 21.85 | 15.38 | 2.43 | 1463.233 | 57.83 | 5.5 | 1114.147 | 14.23 | 1.92 | 6.42 | 10 | 56.84 | 4.56 | 10 | 88.81 | 41.12 | 60 | 25.59212 | 3.341195 | 23.74167
123 | CA11 | 14.76 | 36.9 | 0.4 | 6 | 21.85 | 15.38 | 2.43 | 1463.233 | 57.83 | 5.5 | 1114.147 | 14.23 | 1.92 | 6.42 | 10 | 56.84 | 4.56 | 10 | 88.81 | 41.12 | 60 | 26.10141 | 3.144654 | 3.49
124 | CA11 | 14.76 | 36.9 | 0.4 | 6 | 21.85 | 15.38 | 2.43 | 1463.233 | 57.83 | 5.5 | 1114.147 | 14.23 | 1.92 | 6.42 | 10 | 56.84 | 4.56 | 10 | 88.81 | 41.12 | 60 | 25.59212 | 3.127987 | 23.99167
125 | CA11 | 14.76 | 36.9 | 0.4 | 6 | 21.85 | 15.38 | 2.43 | 1463.233 | 57.83 | 5.5 | 1114.147 | 14.23 | 1.92 | 6.42 | 10 | 56.84 | 4.56 | 10 | 88.81 | 41.12 | 60 | 25.59212 | 3.246855 | 3.34
126 | CA11 | 14.76 | 36.9 | 0.4 | 6 | 21.85 | 15.38 | 2.43 | 1463.233 | 57.83 | 5.5 | 1114.147 | 14.23 | 1.92 | 6.42 | 10 | 56.84 | 4.56 | 10 | 88.81 | 41.12 | 60 | 25.59212 | 3.148113
127 | CA21 | 15.129 | 36.9 | 0.41 | 6 | 21.85 | 15.38 | 2.43 | 1463.233 | 51.41 | 5.5 | 1114.147 | 14.23 | 1.92 | 12.85 | 20 | 56.84 | 4.56 | 10 | 88.81 | 41.12 | 14 | 20.37183 | 2.6 | 2.24
128 | CA21 | 15.129 | 36.9 | 0.41 | 6 | 21.85 | 15.38 | 2.43 | 1463.233 | 51.41 | 5.5 | 1114.147 | 14.23 | 1.92 | 12.85 | 20 | 56.84 | 4.56 | 10 | 88.81 | 41.12 | 14 | 22.28169 | 2.5 | 6.866667
129 | CA21 | 15.129 | 36.9 | 0.41 | 6 | 21.85 | 15.38 | 2.43 | 1463.233 | 51.41 | 5.5 | 1114.147 | 14.23 | 1.92 | 12.85 | 20 | 56.84 | 4.56 | 10 | 88.81 | 41.12 | 14 | 22.91831 | 2.7 | 2.06
130 | CA21 | 15.129 | 36.9 | 0.41 | 6 | 21.85 | 15.38 | 2.43 | 1463.233 | 51.41 | 5.5 | 1114.147 | 14.23 | 1.92 | 12.85 | 20 | 56.84 | 4.56 | 10 | 88.81 | 41.12 | 14 | 21.64507 | 2.5 | 7.116667
131 | CA21 | 15.129 | 36.9 | 0.41 | 6 | 21.85 | 15.38 | 2.43 | 1463.233 | 51.41 | 5.5 | 1114.147 | 14.23 | 1.92 | 12.85 | 20 | 56.84 | 4.56 | 10 | 88.81 | 41.12 | 14 | 21.00845 | 2.5 | 2.53
132 | CA21 | 15.129 | 36.9 | 0.41 | 6 | 21.85 | 15.38 | 2.43 | 1463.233 | 51.41 | 5.5 | 1114.147 | 14.23 | 1.92 | 12.85 | 20 | 56.84 | 4.56 | 10 | 88.81 | 41.12 | 14 | 20.37183 | 2.5
133 | CA21 | 15.129 | 36.9 | 0.41 | 6 | 21.85 | 15.38 | 2.43 | 1463.233 | 51.41 | 5.5 | 1114.147 | 14.23 | 1.92 | 12.85 | 20 | 56.84 | 4.56 | 10 | 88.81 | 41.12 | 28 | 25.46479 | 2.86 | 2.33
134 | CA21 | 15.129 | 36.9 | 0.41 | 6 | 21.85 | 15.38 | 2.43 | 1463.233 | 51.41 | 5.5 | 1114.147 | 14.23 | 1.92 | 12.85 | 20 | 56.84 | 4.56 | 10 | 88.81 | 41.12 | 28 | 31.83099 | 3 | 15.61667
135 | CA21 | 15.129 | 36.9 | 0.41 | 6 | 21.85 | 15.38 | 2.43 | 1463.233 | 51.41 | 5.5 | 1114.147 | 14.23 | 1.92 | 12.85 | 20 | 56.84 | 4.56 | 10 | 88.81 | 41.12 | 28 | 28.64789 | 2.8 | 2.47
136 | CA21 | 15.129 | 36.9 | 0.41 | 6 | 21.85 | 15.38 | 2.43 | 1463.233 | 51.41 | 5.5 | 1114.147 | 14.23 | 1.92 | 12.85 | 20 | 56.84 | 4.56 | 10 | 88.81 | 41.12 | 28 | 25.46479 | 2.8 | 15.86667
137 | CA21 | 15.129 | 36.9 | 0.41 | 6 | 21.85 | 15.38 | 2.43 | 1463.233 | 51.41 | 5.5 | 1114.147 | 14.23 | 1.92 | 12.85 | 20 | 56.84 | 4.56 | 10 | 88.81 | 41.12 | 28 | 28.64789 | 3 | 2.62
138 | CA21 | 15.129 | 36.9 | 0.41 | 6 | 21.85 | 15.38 | 2.43 | 1463.233 | 51.41 | 5.5 | 1114.147 | 14.23 | 1.92 | 12.85 | 20 | 56.84 | 4.56 | 10 | 88.81 | 41.12 | 28 | 25.46479 | 3
139 | CA21 | 15.129 | 36.9 | 0.41 | 6 | 21.85 | 15.38 | 2.43 | 1463.233 | 51.41 | 5.5 | 1114.147 | 14.23 | 1.92 | 12.85 | 20 | 56.84 | 4.56 | 10 | 88.81 | 41.12 | 60 | 35.90536 | 4.622138 | 2.91
140 | CA21 | 15.129 | 36.9 | 0.41 | 6 | 21.85 | 15.38 | 2.43 | 1463.233 | 51.41 | 5.5 | 1114.147 | 14.23 | 1.92 | 12.85 | 20 | 56.84 | 4.56 | 10 | 88.81 | 41.12 | 60 | 36.16001 | 3.190346 | 24.36667
141 | CA21 | 15.129 | 36.9 | 0.41 | 6 | 21.85 | 15.38 | 2.43 | 1463.233 | 51.41 | 5.5 | 1114.147 | 14.23 | 1.92 | 12.85 | 20 | 56.84 | 4.56 | 10 | 88.81 | 41.12 | 60 | 36.41465 | 2.268082 | 3.05
142 | CA21 | 15.129 | 36.9 | 0.41 | 6 | 21.85 | 15.38 | 2.43 | 1463.233 | 51.41 | 5.5 | 1114.147 | 14.23 | 1.92 | 12.85 | 20 | 56.84 | 4.56 | 10 | 88.81 | 41.12 | 60 | 35.65071 | 4.040377 | 24.61667
143 | CA21 | 15.129 | 36.9 | 0.41 | 6 | 21.85 | 15.38 | 2.43 | 1463.233 | 51.41 | 5.5 | 1114.147 | 14.23 | 1.92 | 12.85 | 20 | 56.84 | 4.56 | 10 | 88.81 | 41.12 | 60 | 35.65071 | 4.071824 | 2.98
144 | CA21 | 15.129 | 36.9 | 0.41 | 6 | 21.85 | 15.38 | 2.43 | 1463.233 | 51.41 | 5.5 | 1114.147 | 14.23 | 1.92 | 12.85 | 20 | 56.84 | 4.56 | 10 | 88.81 | 41.12 | 60 | 36.28733 | 3.258145
145 | CA31 | 15.498 | 36.9 | 0.42 | 6 | 21.85 | 15.38 | 2.43 | 1463.233 | 44.98 | 5.5 | 1114.147 | 14.23 | 1.92 | 19.27 | 30 | 56.84 | 4.56 | 10 | 88.81 | 41.12 | 14 | 20.37183 | 2 | 2.7
146 | CA31 | 15.498 | 36.9 | 0.42 | 6 | 21.85 | 15.38 | 2.43 | 1463.233 | 44.98 | 5.5 | 1114.147 | 14.23 | 1.92 | 19.27 | 30 | 56.84 | 4.56 | 10 | 88.81 | 41.12 | 14 | 21.64507 | 2 | 7.491667
147 | CA31 | 15.498 | 36.9 | 0.42 | 6 | 21.85 | 15.38 | 2.43 | 1463.233 | 44.98 | 5.5 | 1114.147 | 14.23 | 1.92 | 19.27 | 30 | 56.84 | 4.56 | 10 | 88.81 | 41.12 | 14 | 22.28169 | 2 | 2.72
148 | CA31 | 15.498 | 36.9 | 0.42 | 6 | 21.85 | 15.38 | 2.43 | 1463.233 | 44.98 | 5.5 | 1114.147 | 14.23 | 1.92 | 19.27 | 30 | 56.84 | 4.56 | 10 | 88.81 | 41.12 | 14 | 19.09859 | 2 | 7.741667
149 | CA31 | 15.498 | 36.9 | 0.42 | 6 | 21.85 | 15.38 | 2.43 | 1463.233 | 44.98 | 5.5 | 1114.147 | 14.23 | 1.92 | 19.27 | 30 | 56.84 | 4.56 | 10 | 88.81 | 41.12 | 14 | 21.64507 | 2 | 2.7
150 | CA31 | 15.498 | 36.9 | 0.42 | 6 | 21.85 | 15.38 | 2.43 | 1463.233 | 44.98 | 5.5 | 1114.147 | 14.23 | 1.92 | 19.27 | 30 | 56.84 | 4.56 | 10 | 88.81 | 41.12 | 14 | 22.28169 | 2
151 | CA31 | 15.498 | 36.9 | 0.42 | 6 | 21.85 | 15.38 | 2.43 | 1463.233 | 44.98 | 5.5 | 1114.147 | 14.23 | 1.92 | 19.27 | 30 | 56.84 | 4.56 | 10 | 88.81 | 41.12 | 28 | 23.55493 | 1.911849 | 2.91
152 | CA31 | 15.498 | 36.9 | 0.42 | 6 | 21.85 | 15.38 | 2.43 | 1463.233 | 44.98 | 5.5 | 1114.147 | 14.23 | 1.92 | 19.27 | 30 | 56.84 | 4.56 | 10 | 88.81 | 41.12 | 28 | 23.17296 | 2.774173 | 16.24167
153 | CA31 | 15.498 | 36.9 | 0.42 | 6 | 21.85 | 15.38 | 2.43 | 1463.233 | 44.98 | 5.5 | 1114.147 | 14.23 | 1.92 | 19.27 | 30 | 56.84 | 4.56 | 10 | 88.81 | 41.12 | 28 | 23.55493 | 2.576157 | 3.05
154 | CA31 | 15.498 | 36.9 | 0.42 | 6 | 21.85 | 15.38 | 2.43 | 1463.233 | 44.98 | 5.5 | 1114.147 | 14.23 | 1.92 | 19.27 | 30 | 56.84 | 4.56 | 10 | 88.81 | 41.12 | 28 | 22.79099 | 2.269063 | 16.49167
155 | CA31 | 15.498 | 36.9 | 0.42 | 6 | 21.85 | 15.38 | 2.43 | 1463.233 | 44.98 | 5.5 | 1114.147 | 14.23 | 1.92 | 19.27 | 30 | 56.84 | 4.56 | 10 | 88.81 | 41.12 | 28 | 24.19155 | 2.741745 | 2.98
156 | CA31 | 15.498 | 36.9 | 0.42 | 6 | 21.85 | 15.38 | 2.43 | 1463.233 | 44.98 | 5.5 | 1114.147 | 14.23 | 1.92 | 19.27 | 30 | 56.84 | 4.56 | 10 | 88.81 | 41.12 | 28 | 23.55493 | 2.13689
157 | CA31 | 15.498 | 36.9 | 0.42 | 6 | 21.85 | 15.38 | 2.43 | 1463.233 | 44.98 | 5.5 | 1114.147 | 14.23 | 1.92 | 19.27 | 30 | 56.84 | 4.56 | 10 | 88.81 | 41.12 | 60 | 25.46479 | 3.148428 | 3.1
158 | CA31 | 15.498 | 36.9 | 0.42 | 6 | 21.85 | 15.38 | 2.43 | 1463.233 | 44.98 | 5.5 | 1114.147 | 14.23 | 1.92 | 19.27 | 30 | 56.84 | 4.56 | 10 | 88.81 | 41.12 | 60 | 25.46479 | 3.144654 | 24.99167
159 | CA31 | 15.498 | 36.9 | 0.42 | 6 | 21.85 | 15.38 | 2.43 | 1463.233 | 44.98 | 5.5 | 1114.147 | 14.23 | 1.92 | 19.27 | 30 | 56.84 | 4.56 | 10 | 88.81 | 41.12 | 60 | 31.83099 | 2.987421 | 3.1
160 | CA31 | 15.498 | 36.9 | 0.42 | 6 | 21.85 | 15.38 | 2.43 | 1463.233 | 44.98 | 5.5 | 1114.147 | 14.23 | 1.92 | 19.27 | 30 | 56.84 | 4.56 | 10 | 88.81 | 41.12 | 60 | 28.64789 | 3.144654 | 25.24167
161 | CA31 | 15.498 | 36.9 | 0.42 | 6 | 21.85 | 15.38 | 2.43 | 1463.233 | 44.98 | 5.5 | 1114.147 | 14.23 | 1.92 | 19.27 | 30 | 56.84 | 4.56 | 10 | 88.81 | 41.12 | 60 | 31.83099 | 3.005031 | 3.2
162 | CA31 | 15.498 | 36.9 | 0.42 | 6 | 21.85 | 15.38 | 2.43 | 1463.233 | 44.98 | 5.5 | 1114.147 | 14.23 | 1.92 | 19.27 | 30 | 56.84 | 4.56 | 10 | 88.81 | 41.12 | 60 | 28.64789 | 3.050314
163 | CA41 | 16.605 | 36.9 | 0.45 | 6 | 21.85 | 15.38 | 2.43 | 1463.233 | 38.55 | 5.5 | 1114.147 | 14.23 | 1.92 | 25.7 | 40 | 56.84 | 4.56 | 10 | 88.81 | 41.12 | 14 | 15.27888 | 1.698113 | 2.33
164 | CA41 | 16.605 | 36.9 | 0.45 | 6 | 21.85 | 15.38 | 2.43 | 1463.233 | 38.55 | 5.5 | 1114.147 | 14.23 | 1.92 | 25.7 | 40 | 56.84 | 4.56 | 10 | 88.81 | 41.12 | 14 | 15.9155 | 1.72956 | 8.116667
165 | CA41 | 16.605 | 36.9 | 0.45 | 6 | 21.85 | 15.38 | 2.43 | 1463.233 | 38.55 | 5.5 | 1114.147 | 14.23 | 1.92 | 25.7 | 40 | 56.84 | 4.56 | 10 | 88.81 | 41.12 | 14 | 19.09859 | 1.794497 | 2.47
166 | CA41 | 16.605 | 36.9 | 0.45 | 6 | 21.85 | 15.38 | 2.43 | 1463.233 | 38.55 | 5.5 | 1114.147 | 14.23 | 1.92 | 25.7 | 40 | 56.84 | 4.56 | 10 | 88.81 | 41.12 | 14 | 19.09859 | 1.760566 | 8.366667
167 | CA41 | 16.605 | 36.9 | 0.45 | 6 | 21.85 | 15.38 | 2.43 | 1463.233 | 38.55 | 5.5 | 1114.147 | 14.23 | 1.92 | 25.7 | 40 | 56.84 | 4.56 | 10 | 88.81 | 41.12 | 14 | 21.00845 | 1.726289 | 2.47
168 | CA41 | 16.605 | 36.9 | 0.45 | 6 | 21.85 | 15.38 | 2.43 | 1463.233 | 38.55 | 5.5 | 1114.147 | 14.23 | 1.92 | 25.7 | 40 | 56.84 | 4.56 | 10 | 88.81 | 41.12 | 14 | 21.00845 | 1.713836
169 | CA41 | 16.605 | 36.9 | 0.45 | 6 | 21.85 | 15.38 | 2.43 | 1463.233 | 38.55 | 5.5 | 1114.147 | 14.23 | 1.92 | 25.7 | 40 | 56.84 | 4.56 | 10 | 88.81 | 41.12 | 28 | 22.91831 | 2.013208 | 2.47
170 | CA41 | 16.605 | 36.9 | 0.45 | 6 | 21.85 | 15.38 | 2.43 | 1463.233 | 38.55 | 5.5 | 1114.147 | 14.23 | 1.92 | 25.7 | 40 | 56.84 | 4.56 | 10 | 88.81 | 41.12 | 28 | 22.91831 | 2.073899 | 16.86667
171 | CA41 | 16.605 | 36.9 | 0.45 | 6 | 21.85 | 15.38 | 2.43 | 1463.233 | 38.55 | 5.5 | 1114.147 | 14.23 | 1.92 | 25.7 | 40 | 56.84 | 4.56 | 10 | 88.81 | 41.12 | 28 | 23.55493 | 2.104403 | 2.54
172 | CA41 | 16.605 | 36.9 | 0.45 | 6 | 21.85 | 15.38 | 2.43 | 1463.233 | 38.55 | 5.5 | 1114.147 | 14.23 | 1.92 | 25.7 | 40 | 56.84 | 4.56 | 10 | 88.81 | 41.12 | 28 | 24.19155 | 2.051258 | 17.11667
173 | CA41 | 16.605 | 36.9 | 0.45 | 6 | 21.85 | 15.38 | 2.43 | 1463.233 | 38.55 | 5.5 | 1114.147 | 14.23 | 1.92 | 25.7 | 40 | 56.84 | 4.56 | 10 | 88.81 | 41.12 | 28 | 24.82817 | 1.919182 | 2.62
174 | CA41 | 16.605 | 36.9 | 0.45 | 6 | 21.85 | 15.38 | 2.43 | 1463.233 | 38.55 | 5.5 | 1114.147 | 14.23 | 1.92 | 25.7 | 40 | 56.84 | 4.56 | 10 | 88.81 | 41.12 | 28 | 23.55493 | 1.907547
175 | CA41 | 16.605 | 36.9 | 0.45 | 6 | 21.85 | 15.38 | 2.43 | 1463.233 | 38.55 | 5.5 | 1114.147 | 14.23 | 1.92 | 25.7 | 40 | 56.84 | 4.56 | 10 | 88.81 | 41.12 | 60 | 25.46479 | 2.484906 | 2.62
176 | CA41 | 16.605 | 36.9 | 0.45 | 6 | 21.85 | 15.38 | 2.43 | 1463.233 | 38.55 | 5.5 | 1114.147 | 14.23 | 1.92 | 25.7 | 40 | 56.84 | 4.56 | 10 | 88.81 | 41.12 | 60 | 25.46479 | 2.536164 | 25.61667
177 | CA41 | 16.605 | 36.9 | 0.45 | 6 | 21.85 | 15.38 | 2.43 | 1463.233 | 38.55 | 5.5 | 1114.147 | 14.23 | 1.92 | 25.7 | 40 | 56.84 | 4.56 | 10 | 88.81 | 41.12 | 60 | 31.83099 | 2.76761 | 2.76
178 | CA41 | 16.605 | 36.9 | 0.45 | 6 | 21.85 | 15.38 | 2.43 | 1463.233 | 38.55 | 5.5 | 1114.147 | 14.23 | 1.92 | 25.7 | 40 | 56.84 | 4.56 | 10 | 88.81 | 41.12 | 60 | 28.64789 | 2.720755 | 25.86667
179 | CA41 | 16.605 | 36.9 | 0.45 | 6 | 21.85 | 15.38 | 2.43 | 1463.233 | 38.55 | 5.5 | 1114.147 | 14.23 | 1.92 | 25.7 | 40 | 56.84 | 4.56 | 10 | 88.81 | 41.12 | 60 | 31.83099 | 2.822327 | 2.76
180 | CA41 | 16.605 | 36.9 | 0.45 | 6 | 21.85 | 15.38 | 2.43 | 1463.233 | 38.55 | 5.5 | 1114.147 | 14.23 | 1.92 | 25.7 | 40 | 56.84 | 4.56 | 10 | 88.81 | 41.12 | 60 | 28.64789 | 2.711635
181 | CA12 | 15.867 | 36.9 | 0.43 | 6 | 21.85 | 15.38 | 2.43 | 1463.233 | 57.83 | 5.5 | 1114.147 | 14.23 | 1.92 | 6.42 | 10 | 56.84 | 9.13 | 20 | 88.81 | 36.55 | 14 | 15.27888 | 1.390881 | 2.03
182 | CA12 | 15.867 | 36.9 | 0.43 | 6 | 21.85 | 15.38 | 2.43 | 1463.233 | 57.83 | 5.5 | 1114.147 | 14.23 | 1.92 | 6.42 | 10 | 56.84 | 9.13 | 20 | 88.81 | 36.55 | 14 | 19.09859 | 1.415094 | 8.741667
183 | CA12 | 15.867 | 36.9 | 0.43 | 6 | 21.85 | 15.38 | 2.43 | 1463.233 | 57.83 | 5.5 | 1114.147 | 14.23 | 1.92 | 6.42 | 10 | 56.84 | 9.13 | 20 | 88.81 | 36.55 | 14 | 22.28169 | 1.476415 | 1.89
184 | CA12 | 15.867 | 36.9 | 0.43 | 6 | 21.85 | 15.38 | 2.43 | 1463.233 | 57.83 | 5.5 | 1114.147 | 14.23 | 1.92 | 6.42 | 10 | 56.84 | 9.13 | 20 | 88.81 | 36.55 | 14 | 22.91831 | 1.460377 | 8.991667
185 | CA12 | 15.867 | 36.9 | 0.43 | 6 | 21.85 | 15.38 | 2.43 | 1463.233 | 57.83 | 5.5 | 1114.147 | 14.23 | 1.92 | 6.42 | 10 | 56.84 | 9.13 | 20 | 88.81 | 36.55 | 14 | 22.91831 | 1.572327 | 2.03
186 | CA12 | 15.867 | 36.9 | 0.43 | 6 | 21.85 | 15.38 | 2.43 | 1463.233 | 57.83 | 5.5 | 1114.147 | 14.23 | 1.92 | 6.42 | 10 | 56.84 | 9.13 | 20 | 88.81 | 36.55 | 14 | 22.91831 | 1.516038
187 | CA12 | 15.867 | 36.9 | 0.43 | 6 | 21.85 | 15.38 | 2.43 | 1463.233 | 57.83 | 5.5 | 1114.147 | 14.23 | 1.92 | 6.42 | 10 | 56.84 | 9.13 | 20 | 88.81 | 36.55 | 28 | 25.46479 | 1.790881 | 2.03
188 | CA12 | 15.867 | 36.9 | 0.43 | 6 | 21.85 | 15.38 | 2.43 | 1463.233 | 57.83 | 5.5 | 1114.147 | 14.23 | 1.92 | 6.42 | 10 | 56.84 | 9.13 | 20 | 88.81 | 36.55 | 28 | 25.46479 | 1.743396 | 17.49167
189 | CA12 | 15.867 | 36.9 | 0.43 | 6 | 21.85 | 15.38 | 2.43 | 1463.233 | 57.83 | 5.5 | 1114.147 | 14.23 | 1.92 | 6.42 | 10 | 56.84 | 9.13 | 20 | 88.81 | 36.55 | 28 | 25.46479 | 1.868868 | 2.33
190 | CA12 | 15.867 | 36.9 | 0.43 | 6 | 21.85 | 15.38 | 2.43 | 1463.233 | 57.83 | 5.5 | 1114.147 | 14.23 | 1.92 | 6.42 | 10 | 56.84 | 9.13 | 20 | 88.81 | 36.55 | 28 | 25.46479 | 1.72956 | 17.74167
191 | CA12 | 15.867 | 36.9 | 0.43 | 6 | 21.85 | 15.38 | 2.43 | 1463.233 | 57.83 | 5.5 | 1114.147 | 14.23 | 1.92 | 6.42 | 10 | 56.84 | 9.13 | 20 | 88.81 | 36.55 | 28 | 25.46479 | 1.820755 | 2.4
192 | CA12 | 15.867 | 36.9 | 0.43 | 6 | 21.85 | 15.38 | 2.43 | 1463.233 | 57.83 | 5.5 | 1114.147 | 14.23 | 1.92 | 6.42 | 10 | 56.84 | 9.13 | 20 | 88.81 | 36.55 | 28 | 25.46479 | 1.761006
193 | CA12 | 15.867 | 36.9 | 0.43 | 6 | 21.85 | 15.38 | 2.43 | 1463.233 | 57.83 | 5.5 | 1114.147 | 14.23 | 1.92 | 6.42 | 10 | 56.84 | 9.13 | 20 | 88.81 | 36.55 | 60 | 28.01127 | 2.298428 | 2.62
194 | CA12 | 15.867 | 36.9 | 0.43 | 6 | 21.85 | 15.38 | 2.43 | 1463.233 | 57.83 | 5.5 | 1114.147 | 14.23 | 1.92 | 6.42 | 10 | 56.84 | 9.13 | 20 | 88.81 | 36.55 | 60 | 29.28451 | 2.074214 | 26.24167
195 | CA12 | 15.867 | 36.9 | 0.43 | 6 | 21.85 | 15.38 | 2.43 | 1463.233 | 57.83 | 5.5 | 1114.147 | 14.23 | 1.92 | 6.42 | 10 | 56.84 | 9.13 | 20 | 88.81 | 36.55 | 60 | 28.01127 | 2.159119 | 2.47
196 | CA12 | 15.867 | 36.9 | 0.43 | 6 | 21.85 | 15.38 | 2.43 | 1463.233 | 57.83 | 5.5 | 1114.147 | 14.23 | 1.92 | 6.42 | 10 | 56.84 | 9.13 | 20 | 88.81 | 36.55 | 60 | 28.01127 | 2.075472 | 26.49167
197 | CA12 | 15.867 | 36.9 | 0.43 | 6 | 21.85 | 15.38 | 2.43 | 1463.233 | 57.83 | 5.5 | 1114.147 | 14.23 | 1.92 | 6.42 | 10 | 56.84 | 9.13 | 20 | 88.81 | 36.55 | 60 | 28.01127 | 2.044025 | 2.91
198 | CA12 | 15.867 | 36.9 | 0.43 | 6 | 21.85 | 15.38 | 2.43 | 1463.233 | 57.83 | 5.5 | 1114.147 | 14.23 | 1.92 | 6.42 | 10 | 56.84 | 9.13 | 20 | 88.81 | 36.55 | 60 | 28.01127 | 2.086478
199 | CA22 | 16.236 | 36.9 | 0.44 | 6 | 21.85 | 15.38 | 2.43 | 1463.233 | 51.41 | 5.5 | 1114.147 | 14.23 | 1.92 | 12.85 | 20 | 56.84 | 9.13 | 20 | 88.81 | 36.55 | 14 | 18.46197 | 1.572327 | 2.33
200 | CA22 | 16.236 | 36.9 | 0.44 | 6 | 21.85 | 15.38 | 2.43 | 1463.233 | 51.41 | 5.5 | 1114.147 | 14.23 | 1.92 | 12.85 | 20 | 56.84 | 9.13 | 20 | 88.81 | 36.55 | 14 | 17.82536 | 1.572327 | 9.366667
201 | CA22 | 16.236 | 36.9 | 0.44 | 6 | 21.85 | 15.38 | 2.43 | 1463.233 | 51.41 | 5.5 | 1114.147 | 14.23 | 1.92 | 12.85 | 20 | 56.84 | 9.13 | 20 | 88.81 | 36.55 | 14 | 19.09859 | 1.72956 | 2.03
202 | CA22 | 16.236 | 36.9 | 0.44 | 6 | 21.85 | 15.38 | 2.43 | 1463.233 | 51.41 | 5.5 | 1114.147 | 14.23 | 1.92 | 12.85 | 20 | 56.84 | 9.13 | 20 | 88.81 | 36.55 | 14 | 19.09859 | 1.72956 | 9.616667
203 | CA22 | 16.236 | 36.9 | 0.44 | 6 | 21.85 | 15.38 | 2.43 | 1463.233 | 51.41 | 5.5 | 1114.147 | 14.23 | 1.92 | 12.85 | 20 | 56.84 | 9.13 | 20 | 88.81 | 36.55 | 14 | 20.37183 | 2.044025 | 2.33
204 | CA22 | 16.236 | 36.9 | 0.44 | 6 | 21.85 | 15.38 | 2.43 | 1463.233 | 51.41 | 5.5 | 1114.147 | 14.23 | 1.92 | 12.85 | 20 | 56.84 | 9.13 | 20 | 88.81 | 36.55 | 14 | 21.00845 | 2.044025
205 | CA22 | 16.236 | 36.9 | 0.44 | 6 | 21.85 | 15.38 | 2.43 | 1463.233 | 51.41 | 5.5 | 1114.147 | 14.23 | 1.92 | 12.85 | 20 | 56.84 | 9.13 | 20 | 88.81 | 36.55 | 28 | 22.28169 | 2.358491 | 2.62
206 | CA22 | 16.236 | 36.9 | 0.44 | 6 | 21.85 | 15.38 | 2.43 | 1463.233 | 51.41 | 5.5 | 1114.147 | 14.23 | 1.92 | 12.85 | 20 | 56.84 | 9.13 | 20 | 88.81 | 36.55 | 28 | 22.28169 | 3.144654 | 18.11667
207 | CA22 | 16.236 | 36.9 | 0.44 | 6 | 21.85 | 15.38 | 2.43 | 1463.233 | 51.41 | 5.5 | 1114.147 | 14.23 | 1.92 | 12.85 | 20 | 56.84 | 9.13 | 20 | 88.81 | 36.55 | 28 | 22.91831 | 3.144654 | 2.62
208 | CA22 | 16.236 | 36.9 | 0.44 | 6 | 21.85 | 15.38 | 2.43 | 1463.233 | 51.41 | 5.5 | 1114.147 | 14.23 | 1.92 | 12.85 | 20 | 56.84 | 9.13 | 20 | 88.81 | 36.55 | 28 | 22.91831 | 3.144654 | 18.36667
209 | CA22 | 16.236 | 36.9 | 0.44 | 6 | 21.85 | 15.38 | 2.43 | 1463.233 | 51.41 | 5.5 | 1114.147 | 14.23 | 1.92 | 12.85 | 20 | 56.84 | 9.13 | 20 | 88.81 | 36.55 | 28 | 22.91831 | 3.144654 | 2.62
210 | CA22 | 16.236 | 36.9 | 0.44 | 6 | 21.85 | 15.38 | 2.43 | 1463.233 | 51.41 | 5.5 | 1114.147 | 14.23 | 1.92 | 12.85 | 20 | 56.84 | 9.13 | 20 | 88.81 | 36.55 | 28 | 22.28169 | 2.515723
211 | CA22 | 16.236 | 36.9 | 0.44 | 6 | 21.85 | 15.38 | 2.43 | 1463.233 | 51.41 | 5.5 | 1114.147 | 14.23 | 1.92 | 12.85 | 20 | 56.84 | 9.13 | 20 | 88.81 | 36.55 | 60 | 25.46479 | 3.616352 | 3.34
212 | CA22 | 16.236 | 36.9 | 0.44 | 6 | 21.85 | 15.38 | 2.43 | 1463.233 | 51.41 | 5.5 | 1114.147 | 14.23 | 1.92 | 12.85 | 20 | 56.84 | 9.13 | 20 | 88.81 | 36.55 | 60 | 26.10141 | 3.459119 | 26.86667
213 | CA22 | 16.236 | 36.9 | 0.44 | 6 | 21.85 | 15.38 | 2.43 | 1463.233 | 51.41 | 5.5 | 1114.147 | 14.23 | 1.92 | 12.85 | 20 | 56.84 | 9.13 | 20 | 88.81 | 36.55 | 60 | 26.10141 | 3.427673 | 2.76
214 | CA22 | 16.236 | 36.9 | 0.44 | 6 | 21.85 | 15.38 | 2.43 | 1463.233 | 51.41 | 5.5 | 1114.147 | 14.23 | 1.92 | 12.85 | 20 | 56.84 | 9.13 | 20 | 88.81 | 36.55 | 60 | 26.73803 | 3.490566 | 27.11667
215 | CA22 | 16.236 | 36.9 | 0.44 | 6 | 21.85 | 15.38 | 2.43 | 1463.233 | 51.41 | 5.5 | 1114.147 | 14.23 | 1.92 | 12.85 | 20 | 56.84 | 9.13 | 20 | 88.81 | 36.55 | 60 | 28.64789 | 3.333333 | 3.2
216 | CA22 | 16.236 | 36.9 | 0.44 | 6 | 21.85 | 15.38 | 2.43 | 1463.233 | 51.41 | 5.5 | 1114.147 | 14.23 | 1.92 | 12.85 | 20 | 56.84 | 9.13 | 20 | 88.81 | 36.55 | 60 | 29.28451 | 3.396226
217 | CA32 | 16.236 | 36.9 | 0.44 | 6 | 21.85 | 15.38 | 2.43 | 1463.233 | 44.98 | 5.5 | 1114.147 | 14.23 | 1.92 | 19.27 | 30 | 56.84 | 9.13 | 20 | 88.81 | 36.55 | 14 | 15.27888 | 1.415094 | 2.03
218 | CA32 | 16.236 | 36.9 | 0.44 | 6 | 21.85 | 15.38 | 2.43 | 1463.233 | 44.98 | 5.5 | 1114.147 | 14.23 | 1.92 | 19.27 | 30 | 56.84 | 9.13 | 20 | 88.81 | 36.55 | 14 | 15.9155 | 1.572327 | 9.991667
219 | CA32 | 16.236 | 36.9 | 0.44 | 6 | 21.85 | 15.38 | 2.43 | 1463.233 | 44.98 | 5.5 | 1114.147 | 14.23 | 1.92 | 19.27 | 30 | 56.84 | 9.13 | 20 | 88.81 | 36.55 | 14 | 16.55212 | 1.572327 | 2.03
220 | CA32 | 16.236 | 36.9 | 0.44 | 6 | 21.85 | 15.38 | 2.43 | 1463.233 | 44.98 | 5.5 | 1114.147 | 14.23 | 1.92 | 19.27 | 30 | 56.84 | 9.13 | 20 | 88.81 | 36.55 | 14 | 16.55212 | 1.72956 | 10.24167
221 | CA32 | 16.236 | 36.9 | 0.44 | 6 | 21.85 | 15.38 | 2.43 | 1463.233 | 44.98 | 5.5 | 1114.147 | 14.23 | 1.92 | 19.27 | 30 | 56.84 | 9.13 | 20 | 88.81 | 36.55 | 14 | 17.18874 | 2.044025 | 2.11
222 | CA32 | 16.236 | 36.9 | 0.44 | 6 | 21.85 | 15.38 | 2.43 | 1463.233 | 44.98 | 5.5 | 1114.147 | 14.23 | 1.92 | 19.27 | 30 | 56.84 | 9.13 | 20 | 88.81 | 36.55 | 14 | 17.82536 | 2.044025
223 | CA32 | 16.236 | 36.9 | 0.44 | 6 | 21.85 | 15.38 | 2.43 | 1463.233 | 44.98 | 5.5 | 1114.147 | 14.23 | 1.92 | 19.27 | 30 | 56.84 | 9.13 | 20 | 88.81 | 36.55 | 28 | 19.09859 | 2.515723 | 2.18
224 | CA32 | 16.236 | 36.9 | 0.44 | 6 | 21.85 | 15.38 | 2.43 | 1463.233 | 44.98 | 5.5 | 1114.147 | 14.23 | 1.92 | 19.27 | 30 | 56.84 | 9.13 | 20 | 88.81 | 36.55 | 28 | 19.09859 | 2.672956 | 18.74167
225 | CA32 | 16.236 | 36.9 | 0.44 | 6 | 21.85 | 15.38 | 2.43 | 1463.233 | 44.98 | 5.5 | 1114.147 | 14.23 | 1.92 | 19.27 | 30 | 56.84 | 9.13 | 20 | 88.81 | 36.55 | 28 | 19.09859 | 2.201258 | 2.33
226 | CA32 | 16.236 | 36.9 | 0.44 | 6 | 21.85 | 15.38 | 2.43 | 1463.233 | 44.98 | 5.5 | 1114.147 | 14.23 | 1.92 | 19.27 | 30 | 56.84 | 9.13 | 20 | 88.81 | 36.55 | 28 | 19.09859 | 2.515723 | 18.99167
227 | CA32 | 16.236 | 36.9 | 0.44 | 6 | 21.85 | 15.38 | 2.43 | 1463.233 | 44.98 | 5.5 | 1114.147 | 14.23 | 1.92 | 19.27 | 30 | 56.84 | 9.13 | 20 | 88.81 | 36.55 | 28 | 19.09859 | 2.358491 | 2.25
228 | CA32 | 16.236 | 36.9 | 0.44 | 6 | 21.85 | 15.38 | 2.43 | 1463.233 | 44.98 | 5.5 | 1114.147 | 14.23 | 1.92 | 19.27 | 30 | 56.84 | 9.13 | 20 | 88.81 | 36.55 | 28 | 19.09859 | 2.672956
229 | CA32 | 16.236 | 36.9 | 0.44 | 6 | 21.85 | 15.38 | 2.43 | 1463.233 | 44.98 | 5.5 | 1114.147 | 14.23 | 1.92 | 19.27 | 30 | 56.84 | 9.13 | 20 | 88.81 | 36.55 | 60 | 25.46479 | 2.358491 | 2.47
230 | CA32 | 16.236 | 36.9 | 0.44 | 6 | 21.85 | 15.38 | 2.43 | 1463.233 | 44.98 | 5.5 | 1114.147 | 14.23 | 1.92 | 19.27 | 30 | 56.84 | 9.13 | 20 | 88.81 | 36.55 | 60 | 25.46479 | 2.515723 | 27.49167
231 | CA32 | 16.236 | 36.9 | 0.44 | 6 | 21.85 | 15.38 | 2.43 | 1463.233 | 44.98 | 5.5 | 1114.147 | 14.23 | 1.92 | 19.27 | 30 | 56.84 | 9.13 | 20 | 88.81 | 36.55 | 60 | 25.46479 | 2.672956 | 2.76
232 | CA32 | 16.236 | 36.9 | 0.44 | 6 | 21.85 | 15.38 | 2.43 | 1463.233 | 44.98 | 5.5 | 1114.147 | 14.23 | 1.92 | 19.27 | 30 | 56.84 | 9.13 | 20 | 88.81 | 36.55 | 60 | 26.10141 | 2.672956 | 27.74167
233 | CA32 | 16.236 | 36.9 | 0.44 | 6 | 21.85 | 15.38 | 2.43 | 1463.233 | 44.98 | 5.5 | 1114.147 | 14.23 | 1.92 | 19.27 | 30 | 56.84 | 9.13 | 20 | 88.81 | 36.55 | 60 | 26.10141 | 2.987421 | 2.62
234 | CA32 | 16.236 | 36.9 | 0.44 | 6 | 21.85 | 15.38 | 2.43 | 1463.233 | 44.98 | 5.5 | 1114.147 | 14.23 | 1.92 | 19.27 | 30 | 56.84 | 9.13 | 20 | 88.81 | 36.55 | 60 | 25.46479 | 3.144654
235 | CA42 | 16.236 | 36.9 | 0.44 | 6 | 21.85 | 15.38 | 2.43 | 1463.233 | 38.55 | 5.5 | 1114.147 | 14.23 | 1.92 | 25.7 | 40 | 56.84 | 9.13 | 20 | 88.81 | 36.55 | 14 | 16.55212 | 1.572327 | 1.6
236 | CA42 | 16.236 | 36.9 | 0.44 | 6 | 21.85 | 15.38 | 2.43 | 1463.233 | 38.55 | 5.5 | 1114.147 | 14.23 | 1.92 | 25.7 | 40 | 56.84 | 9.13 | 20 | 88.81 | 36.55 | 14 | 15.27888 | 1.572327 | 10.61667
237 | CA42 | 16.236 | 36.9 | 0.44 | 6 | 21.85 | 15.38 | 2.43 | 1463.233 | 38.55 | 5.5 | 1114.147 | 14.23 | 1.92 | 25.7 | 40 | 56.84 | 9.13 | 20 | 88.81 | 36.55 | 14 | 15.27888 | 1.886792 | 1.74
238 | CA42 | 16.236 | 36.9 | 0.44 | 6 | 21.85 | 15.38 | 2.43 | 1463.233 | 38.55 | 5.5 | 1114.147 | 14.23 | 1.92 | 25.7 | 40 | 56.84 | 9.13 | 20 | 88.81 | 36.55 | 14 | 15.9155 | 2.044025 | 10.86667
239 | CA42 | 16.236 | 36.9 | 0.44 | 6 | 21.85 | 15.38 | 2.43 | 1463.233 | 38.55 | 5.5 | 1114.147 | 14.23 | 1.92 | 25.7 | 40 | 56.84 | 9.13 | 20 | 88.81 | 36.55 | 14 | 15.9155 | 2.044025 | 1.89
240 | CA42 | 16.236 | 36.9 | 0.44 | 6 | 21.85 | 15.38 | 2.43 | 1463.233 | 38.55 | 5.5 | 1114.147 | 14.23 | 1.92 | 25.7 | 40 | 56.84 | 9.13 | 20 | 88.81 | 36.55 | 14 | 16.55212 | 2.044025
241 | CA42 | 16.236 | 36.9 | 0.44 | 6 | 21.85 | 15.38 | 2.43 | 1463.233 | 38.55 | 5.5 | 1114.147 | 14.23 | 1.92 | 25.7 | 40 | 56.84 | 9.13 | 20 | 88.81 | 36.55 | 28 | 19.09859 | 2.201258 | 2.47
242 | CA42 | 16.236 | 36.9 | 0.44 | 6 | 21.85 | 15.38 | 2.43 | 1463.233 | 38.55 | 5.5 | 1114.147 | 14.23 | 1.92 | 25.7 | 40 | 56.84 | 9.13 | 20 | 88.81 | 36.55 | 28 | 19.09859 | 2.106918 | 19.36667
243 | CA42 | 16.236 | 36.9 | 0.44 | 6 | 21.85 | 15.38 | 2.43 | 1463.233 | 38.55 | 5.5 | 1114.147 | 14.23 | 1.92 | 25.7 | 40 | 56.84 | 9.13 | 20 | 88.81 | 36.55 | 28 | 19.09859 | 2.138365 | 2.33
244 | CA42 | 16.236 | 36.9 | 0.44 | 6 | 21.85 | 15.38 | 2.43 | 1463.233 | 38.55 | 5.5 | 1114.147 | 14.23 | 1.92 | 25.7 | 40 | 56.84 | 9.13 | 20 | 88.81 | 36.55 | 28 | 19.09859 | 2.138365 | 19.61667
245 | CA42 | 16.236 | 36.9 | 0.44 | 6 | 21.85 | 15.38 | 2.43 | 1463.233 | 38.55 | 5.5 | 1114.147 | 14.23 | 1.92 | 25.7 | 40 | 56.84 | 9.13 | 20 | 88.81 | 36.55 | 28 | 19.09859 | 2.201258 | 2.54
246 | CA42 | 16.236 | 36.9 | 0.44 | 6 | 21.85 | 15.38 | 2.43 | 1463.233 | 38.55 | 5.5 | 1114.147 | 14.23 | 1.92 | 25.7 | 40 | 56.84 | 9.13 | 20 | 88.81 | 36.55 | 28 | 21.00845 | 2.201258
247 | CA42 | 16.236 | 36.9 | 0.44 | 6 | 21.85 | 15.38 | 2.43 | 1463.233 | 38.55 | 5.5 | 1114.147 | 14.23 | 1.92 | 25.7 | 40 | 56.84 | 9.13 | 20 | 88.81 | 36.55 | 60 | 23.55493 | 2.358491 | 2.62
248 | CA42 | 16.236 | 36.9 | 0.44 | 6 | 21.85 | 15.38 | 2.43 | 1463.233 | 38.55 | 5.5 | 1114.147 | 14.23 | 1.92 | 25.7 | 40 | 56.84 | 9.13 | 20 | 88.81 | 36.55 | 60 | 22.91831 | 2.358491 | 28.11667
249 | CA42 | 16.236 | 36.9 | 0.44 | 6 | 21.85 | 15.38 | 2.43 | 1463.233 | 38.55 | 5.5 | 1114.147 | 14.23 | 1.92 | 25.7 | 40 | 56.84 | 9.13 | 20 | 88.81 | 36.55 | 60 | 22.91831 | 2.515723 | 2.91
250 | CA42 | 16.236 | 36.9 | 0.44 | 6 | 21.85 | 15.38 | 2.43 | 1463.233 | 38.55 | 5.5 | 1114.147 | 14.23 | 1.92 | 25.7 | 40 | 56.84 | 9.13 | 20 | 88.81 | 36.55 | 60 | 22.91831 | 2.515723 | 28.36667
251 | CA42 | 16.236 | 36.9 | 0.44 | 6 | 21.85 | 15.38 | 2.43 | 1463.233 | 38.55 | 5.5 | 1114.147 | 14.23 | 1.92 | 25.7 | 40 | 56.84 | 9.13 | 20 | 88.81 | 36.55 | 60 | 23.55493 | 2.515723 | 3.05
252 | CA42 | 16.236 | 36.9 | 0.44 | 6 | 21.85 | 15.38 | 2.43 | 1463.233 | 38.55 | 5.5 | 1114.147 | 14.23 | 1.92 | 25.7 | 40 | 56.84 | 9.13 | 20 | 88.81 | 36.55 | 60 | 22.91831 | 2.830189

## Sheet1
| Series | Mix ID | Replacement (CA+FA)% | Cement (Kg) | CA | CCA | FA | CFA | WATER | W/C
[5 empty] | (Kg) | (Kg) | (Kg) | (Kg) | (l)
1 | Control Mix | CA0 | 0+0 | 36.9 | 64.26 | - | 45.68 | - | 14.76 | 0.4
2 | A | CA10 | 10+0 | 36.9 | 57.83 | 6.42 | 45.68 | - | 16.605 | 0.45
3 |  | CA20 | 20+0 | 36.9 | 51.41 | 12.85 | 45.68 | - | 15.498 | 0.42
4 |  | CA30 | 30+0 | 36.9 | 44.98 | 19.27 | 45.68 | - | 16.236 | 0.44
5 |  | CA40 | 40+0 | 36.9 | 38.55 | 25.7 | 45.68 | - | 16.236 | 0.44
6 |  | CA50 | 50+0 | 36.9 | 32.13 | 32.13 | 45.68 | - | 15.867 | 0.43
7 | B | CA11 | 10+10 | 36.9 | 57.83 | 6.42 | 41.12 | 4.56 | 14.76 | 0.4
8 |  | CA21 | 20+10 | 36.9 | 51.41 | 12.85 | 41.12 | 4.56 | 15.129 | 0.41
8 |  | CA31 | 30+10 | 36.9 | 44.98 | 19.27 | 41.12 | 4.56 | 15.498 | 0.42
|  | CA41 | 40+10 | 36.9 | 38.55 | 25.7 | 41.12 | 4.56 | 16.605 | 0.45
| C | CA12 | 10+20 | 36.9 | 57.83 | 6.42 | 36.55 | 9.13 | 15.867 | 0.43
|  | CA22 | 20+20 | 36.9 | 51.41 | 12.85 | 36.55 | 9.13 | 16.236 | 0.44
|  | CA32 | 30+20 | 36.9 | 44.98 | 19.27 | 36.55 | 9.13 | 16.236 | 0.44
|  | CA42 | 40+20 | 36.9 | 38.55 | 25.7 | 36.55 | 9.13 | 16.236 | 0.44